## Sheet1
Material | Density, g/cm3 | VL, m/s | VS, m/s | Density, kg/m3 | Python | C#
Aluminum | 2.7 | 6420 | 3040 | 2700 | 'Aluminum':Material(vp=6420, vs=3040, rho=2700), | {'Aluminum', new ElasticFDTD.Material(6420,3040,2700)},
Berylium | 1.87 | 12890 | 8880 | 1870 | 'Berylium':Material(vp=12890, vs=8880, rho=1870), | {'Berylium', new ElasticFDTD.Material(12890,8880,1870)},
Brass | 8.6 | 4700 | 2110 | 8600 | 'Brass':Material(vp=4700, vs=2110, rho=8600), | {'Brass', new ElasticFDTD.Material(4700,2110,8600)},
Copper | 8.93 | 4760 | 2325 | 8930 | 'Copper':Material(vp=4760, vs=2325, rho=8930), | {'Copper', new ElasticFDTD.Material(4760,2325,8930)},
Gold | 19.7 | 3240 | 1200 | 19700 | 'Gold':Material(vp=3240, vs=1200, rho=19700), | {'Gold', new ElasticFDTD.Material(3240,1200,19700)},
Iron | 7.85 | 5960 | 3240 | 7850 | 'Iron':Material(vp=5960, vs=3240, rho=7850), | {'Iron', new ElasticFDTD.Material(5960,3240,7850)},
Lead | 11.4 | 2160 | 700 | 11400 | 'Lead':Material(vp=2160, vs=700, rho=11400), | {'Lead', new ElasticFDTD.Material(2160,700,11400)},
Molybdenum | 10.1 | 6250 | 3350 | 10100 | 'Molybdenum':Material(vp=6250, vs=3350, rho=10100), | {'Molybdenum', new ElasticFDTD.Material(6250,3350,10100)},
Nickel | 8.85 | 5480 | 2990 | 8850 | 'Nickel':Material(vp=5480, vs=2990, rho=8850), | {'Nickel', new ElasticFDTD.Material(5480,2990,8850)},
Platinum | 21.4 | 3260 | 1730 | 21400 | 'Platinum':Material(vp=3260, vs=1730, rho=21400), | {'Platinum', new ElasticFDTD.Material(3260,1730,21400)},
Silver | 10.4 | 3650 | 1610 | 10400 | 'Silver':Material(vp=3650, vs=1610, rho=10400), | {'Silver', new ElasticFDTD.Material(3650,1610,10400)},
Mild steel | 7.85 | 5960 | 3235 | 7850 | 'Mild steel':Material(vp=5960, vs=3235, rho=7850), | {'Mild steel', new ElasticFDTD.Material(5960,3235,7850)},
Stainless | 7.9 | 5790 | 3100 | 7900 | 'Stainless':Material(vp=5790, vs=3100, rho=7900), | {'Stainless', new ElasticFDTD.Material(5790,3100,7900)},
Tin | 7.3 | 3320 | 1670 | 7300 | 'Tin':Material(vp=3320, vs=1670, rho=7300), | {'Tin', new ElasticFDTD.Material(3320,1670,7300)},
Titanium | 4.5 | 6070 | 3125 | 4500 | 'Titanium':Material(vp=6070, vs=3125, rho=4500), | {'Titanium', new ElasticFDTD.Material(6070,3125,4500)},
Tungsten | 19.3 | 5220 | 2890 | 19300 | 'Tungsten':Material(vp=5220, vs=2890, rho=19300), | {'Tungsten', new ElasticFDTD.Material(5220,2890,19300)},
Tungsten Carbide | 13.8 | 6655 | 3980 | 13800 | 'Tungsten Carbide':Material(vp=6655, vs=3980, rho=13800), | {'Tungsten Carbide', new ElasticFDTD.Material(6655,3980,13800)},
Zinc | 7.1 | 4210 | 2440 | 7100 | 'Zinc':Material(vp=4210, vs=2440, rho=7100), | {'Zinc', new ElasticFDTD.Material(4210,2440,7100)},
Fused silica | 2.2 | 5968 | 3764 | 2200 | 'Fused silica':Material(vp=5968, vs=3764, rho=2200), | {'Fused silica', new ElasticFDTD.Material(5968,3764,2200)},
Pyrex | 2.32 | 5640 | 3280 | 2320 | 'Pyrex':Material(vp=5640, vs=3280, rho=2320), | {'Pyrex', new ElasticFDTD.Material(5640,3280,2320)},
Glass | 3.88 | 3980 | 2380 | 3880 | 'Glass':Material(vp=3980, vs=2380, rho=3880), | {'Glass', new ElasticFDTD.Material(3980,2380,3880)},
Lucite | 1.18 | 2680 | 1100 | 1180 | 'Lucite':Material(vp=2680, vs=1100, rho=1180), | {'Lucite', new ElasticFDTD.Material(2680,1100,1180)},
Nylon 6-6 | 1.11 | 2620 | 1070 | 1110 | 'Nylon 6-6':Material(vp=2620, vs=1070, rho=1110), | {'Nylon 6-6', new ElasticFDTD.Material(2620,1070,1110)},
Polyethylene | 0.9 | 1950 | 540 | 900 | 'Polyethylene':Material(vp=1950, vs=540, rho=900), | {'Polyethylene', new ElasticFDTD.Material(1950,540,900)},
Polystyrene | 1.06 | 2350 | 1120 | 1060 | 'Polystyrene':Material(vp=2350, vs=1120, rho=1060), | {'Polystyrene', new ElasticFDTD.Material(2350,1120,1060)},