## Sheet1
Material | Density, g/cm3 | VL, m/s | VS, m/s | Density, kg/m3
Aluminum | 2.7 | 6420 | 3040 | 2700 | 'Aluminum':Material(vp=2.7, vs=6420, rho=2700),
Berylium | 1.87 | 12890 | 8880 | 1870 | 'Berylium':Material(vp=1.87, vs=12890, rho=1870),
Brass | 8.6 | 4700 | 2110 | 8600 | 'Brass':Material(vp=8.6, vs=4700, rho=8600),
Copper | 8.93 | 4760 | 2325 | 8930 | 'Copper':Material(vp=8.93, vs=4760, rho=8930),
Gold | 19.7 | 3240 | 1200 | 19700 | 'Gold':Material(vp=19.7, vs=3240, rho=19700),
Iron | 7.85 | 5960 | 3240 | 7850 | 'Iron':Material(vp=7.85, vs=5960, rho=7850),
Lead | 11.4 | 2160 | 700 | 11400 | 'Lead':Material(vp=11.4, vs=2160, rho=11400),
Molybdenum | 10.1 | 6250 | 3350 | 10100 | 'Molybdenum':Material(vp=10.1, vs=6250, rho=10100),
Nickel | 8.85 | 5480 | 2990 | 8850 | 'Nickel':Material(vp=8.85, vs=5480, rho=8850),
Platinum | 21.4 | 3260 | 1730 | 21400 | 'Platinum':Material(vp=21.4, vs=3260, rho=21400),
Silver | 10.4 | 3650 | 1610 | 10400 | 'Silver':Material(vp=10.4, vs=3650, rho=10400),
Mild steel | 7.85 | 5960 | 3235 | 7850 | 'Mild steel':Material(vp=7.85, vs=5960, rho=7850),
Stainless | 7.9 | 5790 | 3100 | 7900 | 'Stainless':Material(vp=7.9, vs=5790, rho=7900),
Tin | 7.3 | 3320 | 1670 | 7300 | 'Tin':Material(vp=7.3, vs=3320, rho=7300),
Titanium | 4.5 | 6070 | 3125 | 4500 | 'Titanium':Material(vp=4.5, vs=6070, rho=4500),
Tungsten | 19.3 | 5220 | 2890 | 19300 | 'Tungsten':Material(vp=19.3, vs=5220, rho=19300),
Tungsten Carbide | 13.8 | 6655 | 3980 | 13800 | 'Tungsten Carbide':Material(vp=13.8, vs=6655, rho=13800),
Zinc | 7.1 | 4210 | 2440 | 7100 | 'Zinc':Material(vp=7.1, vs=4210, rho=7100),
Fused silica | 2.2 | 5968 | 3764 | 2200 | 'Fused silica':Material(vp=2.2, vs=5968, rho=2200),
Pyrex | 2.32 | 5640 | 3280 | 2320 | 'Pyrex':Material(vp=2.32, vs=5640, rho=2320),
Glass | 3.88 | 3980 | 2380 | 3880 | 'Glass':Material(vp=3.88, vs=3980, rho=3880),
Lucite | 1.18 | 2680 | 1100 | 1180 | 'Lucite':Material(vp=1.18, vs=2680, rho=1180),
Nylon 6-6 | 1.11 | 2620 | 1070 | 1110 | 'Nylon 6-6':Material(vp=1.11, vs=2620, rho=1110),
Polyethylene | 0.9 | 1950 | 540 | 900 | 'Polyethylene':Material(vp=0.9, vs=1950, rho=900),
Polystyrene | 1.06 | 2350 | 1120 | 1060 | 'Polystyrene':Material(vp=1.06, vs=2350, rho=1060),